## 12.10.2026
[10 empty] | RF | Mol. M | C |  | RF 0.71 | RF 1 |  | 12.567
[9 empty] | Ethanol | 0.71 | 46.07 | 2 |  | 12.8 | 17.7 | mgC
[10 empty] | V ist 100 m^3/h bei Raumtemp, also kalt | [6 empty] | 24.92958
[8 empty] | Gravimetrisch |  |  |  | FID
| Temperatur | V_MFC [Nl/min] | Masse_0 | Masse_1 | Zeit_0 | Zeit_1 | dT | [g/s] | [g/h] | V [m^3/h] | [g/m^3] | mg_C FID [RF1] | g/m^3 Berechnet | g/h FID | g/m^3 | diff Masse-FID | diff % | FID Zeit 0 | FID Zeit 1
Konditionierung | 250 | 0 | 9674.7 | 9674.7 | 10:00 | 10:50 | 0.03472222 | 0 | 0 | 100 | 0 | 17.6 | 0.04754479 | 4.754479 | 0.04758404 | -0.04758404 | #DIV/0!
Referenz 1 | 200 | 1 | 9674.45 | 9674.1 | 10:53 | 10:58 | 0:05 | 0.001166667 | 4.2 | 100 | 0.042 | 11.98 | 0.03236287 | 3.236287 | 0.03238959 | 0.009610411 | 22.94554 | 10:37 | 10:42
| 200 | 10 | 9674.24 | 9672.38 | 10:59 | 11:04 | 0:05 | 0.0062 | 22.32 | 100 | 0.2232 | 18.4 | 0.04970592 | 4.970592 | 0.04974695 | 0.1734531 | 77.73032 | 10:42 | 10:47
| 200 | 1 | 9672.09 | 9671.9 | 11:04 | 11:06 | 0:02 | 0.00141791 | 5.104478 | 100 | 0.05104478 | 10.34 | 0.02793256 | 2.793256 | 0.02795562 | 0.02308915 | 45.27831 | 10:48 | 10:50
T einstellung 273 | 250 | 1 | 9671.85 | 9671.56 | 11:14 | 11:19 | 0:05 | 0.0009666667 | 3.48 | 100 | 0.0348 | 12.3 | 0.03322732 | 3.322732 | 0.03325475 | 0.001545246 | 4.519184 | 10:58 | 11:03
| 250 | 2 | 9671.56 | 9671.52 | 11:20 | 11:25 | 0:05 | 0.0001333333 | 0.48 | 100 | 0.0048 | 12 | 0.0324169 | 3.24169 | 0.03244366 | -0.02764366 | -575.3521 | 11:03 | 11:08 | komisch kleiner massenstrom
| 250 | 5 | 9671.57 | 9670.4 | 11:25 | 11:30 | 0:05 | 0.0039 | 14.04 | 100 | 0.1404 | 18.2 | 0.04916563 | 4.916563 | 0.04920622 | 0.09119378 | 64.98174 | 11:09 | 11:14
| 250 | 10 | 9670.33 | 9668.86 | 11:31 | 11:36 | 0:05 | 0.0049 | 17.64 | 100 | 0.1764 | 21 | 0.05672958 | 5.672958 | 0.05677641 | 0.1196236 | 67.84038 | 11:14 | 11:19
| 250 | 15 | 9668.78 | 9666.9 | 11:36 | 11:41 | 0:05 | 0.006266667 | 22.56 | 100 | 0.2256 | 22.2 | 0.05997127 | 5.997127 | 0.06002077 | 0.1655792 | 73.41699 | 11:20 | 11:25
| 250 | 20 | 9666.9 | 9665.02 | 11:42 | 11:47 | 0:05 | 0.006266667 | 22.56 | 100 | 0.2256 | 24.3 | 0.06564423 | 6.564423 | 0.06569842 | 0.1599016 | 70.90238 | 11:26 | 11:31
| 250 | 25 | 9665.06 | 9662.83 | 11:47 | 11:52 | 0:05 | 0.007433333 | 26.76 | 100 | 0.2676 | 26.5 | 0.07158732 | 7.158732 | 0.07164642 | 0.1959536 | 73.24838 | 11:31 | 11:36
T einstellung 198 | 200 | 1 | 9662.86 | 9662.54 | 12:00 | 12:05 | 0.003472222 | 0.001066667 | 3.84 | 100 | 0.0384 | 13.6 | 0.03673915 | 3.673915 | 0.03676948 | 0.001630516 | 4.325117 | 11:44 | 11:49
| 200 | 2 | 9662.56 | 9662.44 | 12:06 | 12:11 | 0.003472222 | 0.0004 | 1.44 | 100 | 0.0144 | 12 | 0.0324169 | 3.24169 | 0.03244366 | -0.01804366 | -125.1174 | 11:50 | 11:55
| 200 | 5 | 9662.47 | 9661.7 | 12:11 | 12:16 | 0.003472222 | 0.002566667 | 9.24 | 100 | 0.0924 | 14 | 0.03781972 | 3.781972 | 0.03785094 | 0.05454906 | 59.06957 | 11:55 | 12:00
| 200 | 10 | 9661.63 | 9658.97 | 12:17 | 12:27 | 0.007175926 | 0.004290323 | 15.44516 | 100 | 0.1544516 | 40.21 | 0.1086236 | 10.86236 | 0.1087133 | 0.04573831 | 29.67142 | 12:00 | 12:11 | Masse mg_C steigt immer weiter auch nach 5 min, maybe Grenze des Katalysators bei 200°C
| 200 | 15 | 9658.94 | 9655.94 | 12:28 | 12:38 | 0.006944444 | 0.005 | 18 | 100 | 0.18 | 86.2 | 0.2328614 | 23.28614 | 0.2330536 | -0.05305364 | -29.36745 | 12:12 | 12:22 | 12:25 bis 12:30 OCR / Datenbank Ausfall, manuell beendet, als ID 12 neu gestartet
| 200 | 20 | 9655.76 | 9652.52 | 12:39 | 12:49 | 0.006944444 | 0.0054 | 19.44 | 100 | 0.1944 | 112.42 | 0.3036923 | 30.36923 | 0.303943 | -0.109543 | -56.22034 | 12:23 | 12:33
| 200 | 25 | 9652.53 | 9650.13 | 12:50 | 12:57 | 0.004988426 | 0.005568445 | 20.0464 | 100 | 0.200464 | 129.13 | 0.3488329 | 34.88329 | 0.3491208 | -0.1486568 | -74.01269 | 12:34 | 12:41
clearing | 250 | [5 empty] | 0 | #DIV/0! | #DIV/0! |  | #DIV/0! | 9.4 | 0.02539324 | 0 | 0.0254142 | #DIV/0! | #DIV/0!
T Einstellung 155 | 150 | 1 | 9683.8 | 9683.65 | 15:46 | 15:49 | 0.00224537 | 0.0007731959 | 2.783505 | 100 | 0.02783505 | 8.5 | 0.02296197 | 2.296197 | 0.02298093 | 0.004854124 | 17.50699 | 15:30 | 15:33
| 150 | 2 | 9683.66 | 9683.59 | 15:50 | 15:52 | 0.001388889 | 0.0005833333 | 2.1 | 100 | 0.021 | 9.2 | 0.02485296 | 2.485296 | 0.02487347 | -0.003873474 | -18.34742 | 15:34 | 15:36 | ABBRUCH 15:27:47 FID ZEIT neustart
| 150 | 5 | 9683.55 | 9682.78 | 15:53 | 15:58 | 0.003472222 | 0.002566667 | 9.24 | 100 | 0.0924 | 19 | 0.05132676 | 5.132676 | 0.05136913 | 0.04103087 | 44.45156 | 15:37 | 15:42
| 150 | 10 | 9682.72 | 9681.64 | 15:59 | 16:03 | 0.002696759 | 0.004635193 | 16.6867 | 100 | 0.166867 | 39.78 | 0.107462 | 10.7462 | 0.1075507 | 0.05931621 | 35.60017 | 15:43 | 15:47
| 150 | 15 | 9681.63 | 9679.95 | 16:03 | 16:08 | 0.003472222 | 0.0056 | 20.16 | 100 | 0.2016 | 106 | 0.2863493 | 28.63493 | 0.2865857 | -0.08498568 | -42.03834 | 15:47 | 15:52
| 150 | 20 | 9679.68 | 9677.83 | 16:10 | 16:14 | 0.003472222 | 0.006166667 | 22.2 | 100 | 0.222 | 141 | 0.3808986 | 38.08986 | 0.381213 | -0.159213 | -71.57594 | 15:53 | 15:58
| 150 | 25 | 9677.77 | 9676.2 | 16:15 | 16:19 | 0.002731481 | 0.006652542 | 23.94915 | 100 | 0.2394915 | 164 | 0.443031 | 44.3031 | 0.4433967 | -0.2039052 | -84.98817 | 15:59 | 16:03
T Einstellung 100 | 100 | 1 | 9675.48 | 9675.35 | 16:22 | 16:27 | 0.003460648 | 0.0004347826 | 1.565217 | 100 | 0.01565217 | 32 | 0.08644507 | 8.644507 | 0.08651643 | -0.07086426 | -452.2879 | 16:04 | 16:11
| 100 | 2 | 9675.36 | 9675.32 | 16:27 | 16:30 | 0.001759259 | 0.0002631579 | 0.9473684 | 100 | 0.009473684 | 27 | 0.07293803 | 7.293803 | 0.07299824 | -0.06352456 | -669.9014 | 16:11 | 16:14
| 100 | 5 | 9675.37 | 9674.98 | 16:30 | 16:33 | 0.002083333 | 0.002166667 | 7.8 | 100 | 0.078 | 56 | 0.1512789 | 15.12789 | 0.1514038 | -0.07340376 | -93.94727 | 16:14 | 16:17
| 100 | 10 | 9674.96 | 9674.28 | 16:34 | 16:37 | 0.002083333 | 0.003777778 | 13.6 | 100 | 0.136 | 90 | 0.2431268 | 24.31268 | 0.2433275 | -0.1073275 | -78.76968 | 16:18 | 16:21
| 100 | 15 | 9674.3 | 9673.56 | 16:37 | 16:40 | 0.001793981 | 0.004774194 | 17.1871 | 100 | 0.171871 | 116 | 0.3133634 | 31.33634 | 0.3136221 | -0.1417511 | -82.32479 | 16:21 | 16:24
| 100 | 20 | 9673.4 | 9672.4 | 16:41 | 16:44 | 0.002083333 | 0.005555556 | 20 | 100 | 0.2 | 137 | 0.370093 | 37.0093 | 0.3703985 | -0.1703985 | -85.04648 | 16:25 | 16:28
| 100 | 25 | 9672.34 | 9671.63 | 16:45 | 16:46 | 0.001342593 | 0.00612069 | 22.03448 | 100 | 0.2203448 | 161 | 0.4349268 | 43.49268 | 0.4352858 | -0.214941 | -97.3846 | 16:28 | 16:30
Referenz 2 | 200 | 1 | 9670.73 | 9670.59 | 16:56 | 17:00 | 0.00287037 | 0.0005645161 | 2.032258 | 100 | 0.02032258 | 44 | 0.118862 | 11.8862 | 0.1189601 | -0.09863751 | -484.8764 | 16:40 | 16:44
| 200 | 10 | 9670.72 | 9669.59 | 17:01 | 17:06 | 0.003472222 | 0.003766667 | 13.56 | 100 | 0.1356 | 65 | 0.1755915 | 17.55915 | 0.1757365 | -0.0401365 | -29.49229 | 16:45 | 16:50
| 200 | 1 | 9669.31 | 9669.16 | 17:07 | 17:10 | 0.002083333 | 0.0008333333 | 3 | 100 | 0.03 | 58 | 0.1566817 | 15.66817 | 0.156811 | -0.126811 | -422.2723 | 16:50 | 16:53
clearing | 250 | [5 empty] | 0 | #DIV/0! | #DIV/0! | 100 | #DIV/0! | 13 | 0.03511831 | 3.511831 | 0.0351473 | #DIV/0! | #DIV/0!
Referenz 2.1 nach 250° Einstellung 272 | 200 | 1 | 9668.84 | 9668.66 | 17:34 | 17:38 | 0.002777778 | 0.00075 | 2.7 | 100 | 0.027 | 13.7 | 0.0370093 | 3.70093 | 0.03703985 | -0.01003985 | -37.07147 | 17:18 | 17:22
| 200 | 10 | 9668.79 | 9667.51 | 17:39 | 17:44 | 0.003472222 | 0.004266667 | 15.36 | 100 | 0.1536 | 19 | 0.05132676 | 5.132676 | 0.05136913 | 0.1022309 | 66.58414 | 17:23 | 17:28
| 200 | 1 | 9667.4 | 9667.28 | 17:44 | 17:47 | 0.002083333 | 0.0006666667 | 2.4 | 100 | 0.024 | 15.2 | 0.04106141 | 4.106141 | 0.04109531 | -0.01709531 | -71.0892 | 17:28 | 17:31
|  | 1 |  |  |  |  | 0 | #DIV/0! | #DIV/0! | 100 | #DIV/0! |  | 0 | 0 | 0 | #DIV/0! | #DIV/0!
|  | 2 |  |  |  |  | 0 | #DIV/0! | #DIV/0! | 100 | #DIV/0! |  | 0 | 0 | 0 | #DIV/0! | #DIV/0!
|  | 5 |  |  |  |  | 0 | #DIV/0! | #DIV/0! | 100 | #DIV/0! |  | 0 | 0 | 0 | #DIV/0! | #DIV/0!
|  | 10 |  |  |  |  | 0 | #DIV/0! | #DIV/0! | 100 | #DIV/0! |  | 0 | 0 | 0 | #DIV/0! | #DIV/0!
|  | 15 |  |  |  |  | 0 | #DIV/0! | #DIV/0! | 100 | #DIV/0! |  | 0 | 0 | 0 | #DIV/0! | #DIV/0!
|  | 20 |  |  |  |  | 0 | #DIV/0! | #DIV/0! | 100 | #DIV/0! |  | 0 | 0 | 0 | #DIV/0! | #DIV/0!
|  | 25 |  |  |  |  | 0 | #DIV/0! | #DIV/0! | 100 | #DIV/0! |  | 0 | 0 | 0 | #DIV/0! | #DIV/0!
|  | 1 |  |  |  |  | 0 | #DIV/0! | #DIV/0! | 100 | #DIV/0! |  | 0 | 0 | 0 | #DIV/0! | #DIV/0!
|  | 2 |  |  |  |  | 0 | #DIV/0! | #DIV/0! | 100 | #DIV/0! |  | 0 | 0 | 0 | #DIV/0! | #DIV/0!
|  | 5 |  |  |  |  | 0 | #DIV/0! | #DIV/0! | 100 | #DIV/0! |  | 0 | 0 | 0 | #DIV/0! | #DIV/0!